## WPC墙
类别 | 标准 | 结果 | 缪龙飞
表面粘接强度，Mpa | GB/T 17657 | 4.36
吸水厚度膨胀率，% | GB/T 17657 | 0.1
漆膜附着力，等级 | GB/T 17657 | 0，无任何网格脱落
抗冲击性，mm | GB/T 17657 | 表面无裂纹或凹痕
抗污染和耐腐蚀性，等级 | GB/T 17657 | 5级，无显著变化
总挥发性有机化合物（VOCs），mg/m².h | GB 18580-2001 | 0.01
甲醛释放量 | GB 18580-2001 | 0.007（72小时）
重金属含量 - 可溶性铅，mg/kg | GB 17657-2013 | 未检出
重金属含量 - 可溶性镉，mg/kg | GB 17657-2013 | 未检出
重金属含量 - 可溶性铬，mg/kg | GB 17657-2013 | <0.1
重金属含量 - 可溶性汞，mg/kg | GB 17657-2013 | 未检出
燃烧性能等级 B1（C） - 燃烧增长速率 | GB/T-20284-2006 | 202
燃烧性能等级 B1（C） - 火焰横向蔓延 | GB/T-20284-2007 | 合格
燃烧性能等级 B1（C） - 火焰横向蔓延 | GB/T-20284-2008 | 10
燃烧性能等级 B1（C） - 60秒内火焰尖高度（Fsmm） | GB/T-20284-2009 | <150
燃烧性能等级 B1（C） - 60秒内是否有燃烧滴落物点燃滤纸 | GB/T-20284-2010 | 合格
Category | Standard | Result
Formaldehyde Release, mg/kg | EN 12149:1997 test C | MDL 20 - ND
Soluble Arsenic(As), Cadmium(Cd), Chromium(Cr), Mercury(Hg), Lead(Pb) mg/kg | EN 12149:1997 test A | MDL 5 - ND
Soluble Antimony(Sb) mg/kg | EN 12149:1997 test A | MDL 5 - 14
Soluble Barium(Ba), Selenium(Se) mg/kg | EN 12149:1997 test A | 10 - ND
VCM | EN 12149:1997 test B | MDL 0.10 - ND
Reaction to fire | EN 15102:2007 + A1:2011 | System AVCP = 3
Reaction to fire | 24/P432, 24/P433 PK-24-161 | B-s3-d0
FSI (flame spread index) | ASTM E84-22 | 20 - Class A
SDI (smoke-developed index) | ASTM E84-23 | 250 - Class A

## SPC墙
类别 | 标准 | 结果 | 缪龙飞
表面粘接强度，Mpa | GB/T 17657 | 4.36
吸水厚度膨胀率，% | GB/T 17657 | 0.1
漆膜附着力，等级 | GB/T 17657 | 0，无任何网格脱落
抗冲击性，mm | GB/T 17657 | 表面无裂纹或凹痕
抗污染和耐腐蚀性，等级 | GB/T 17657 | 5级，无显著变化
总挥发性有机化合物（VOCs），mg/m².h | GB 18580-2001 | 0.01
甲醛释放量 | GB 18580-2001 | 0.007（72小时）
重金属含量 - 可溶性铅，mg/kg | GB 17657-2013 | 未检出
重金属含量 - 可溶性镉，mg/kg | GB 17657-2013 | 未检出
重金属含量 - 可溶性铬，mg/kg | GB 17657-2013 | <0.1
重金属含量 - 可溶性汞，mg/kg | GB 17657-2013 | 未检出
燃烧性能等级 B1（C） - 燃烧增长速率 | GB/T-20284-2006 | 202
燃烧性能等级 B1（C） - 火焰横向蔓延 | GB/T-20284-2007 | 合格
燃烧性能等级 B1（C） - 火焰横向蔓延 | GB/T-20284-2008 | 10
燃烧性能等级 B1（C） - 60秒内火焰尖高度（Fsmm） | GB/T-20284-2009 | <150
燃烧性能等级 B1（C） - 60秒内是否有燃烧滴落物点燃滤纸 | GB/T-20284-2010 | 合格

## WPC地
特性 | 标准 | 结果 | 缪龙飞
厚度 |  | 4.0mm-6.0mm
密度 |  | 1.80-1.90g/cm³
耐磨层 |  | 0.2/0.3/0.4/0.5/0.55/0.7mm
抗微划痕性 | EN 16094 MSR-B2 | MSR-B2
方正度 | ISO24342:2007 | 最大≤0.2mm
直线度 | ISO24342:2007 | 最大≤0.2mm
分类 | ISO10582 | 23,31/33,42/34,43
尺寸稳定性 | ISO23999:2021 | ≤0.12%
翘曲 | ISO23999:2021 | ≤1.0mm
残余凹痕 | ISO24343-1:2007 | ≤0.10mm
光稳定性 | ISO105-B02:方法3 | ≥6
耐火性 | EN13501-1 | Bf1-S1
防滑性 | DIN 51130 EN 13893 | R10 DS
耐磨性 | EN660-2 | T级
剥离强度 | ISO24345:2006 | ≥75N/50mm
抗污渍和化学腐蚀 | ISO26987:2008 | 表面无变色、表面损伤或污渍
柔韧性 | ISO24344:2008 方法A | 用50mm直径试验双向无裂纹
椅轮测试 | ISO4918:2016 | 经过25000次循环后，试样无可见损伤
可溶重金属含量测试 | ASTM F 963-11 | 无
甲醛释放量 | EN717-1:2004 | 无
环保性 |  | 可回收

## TDS_Flooring
Technical Data Sheet
Flooring
Dimension | Thickness-mm | 4.0, 5.0, 5.5, 6.0, 6.5, 7.0, 7.5, 8.0, 10.0 or 12.0
| Length-mm | 1220 or 1530 - customizable |  |  | 0.488
| Width-mm | 183 or 230 - customizable |  |  | 0.046
Core-layer Density -ton/m³ |  | 2.05
Mutepad Material |  | IXPE or EVA
Mutepad Density |  | 10x or 15x
Mutepad Thickness -mm |  | 1.0, 1.5 or 2.0
Profile |  | Unilin, Valinge or i4F
Groove |  | Micro bevel - customizable
Category |  | Standard | Result
Slip Resistance |  | EN 13893 | DS | Authoe
Slip Resistance |  | DIN 51130 | R9/R10 | Authoe
Shod Ramp |  | DIN EN 16165:2023-02 Annex B | R10 | /
Reaction to fire |  | EN 13501-1 | Bfl-s1 | Authoe
Reaction to fire |  | ASTM E84 / UL 723 | Class A | Authoe
Reaction to fire |  | ASTM E662-21ae1 | Non-flaming Exposure: Dm 167.8 Flaming Exposure: Dm 184.7
Wet Pendulum Test |  | AS 4586-2013-Appendix A | Class P4 | Authoe
Formaldehyde Emission |  | EN 717-1 | E1 | Authoe
Micro-scratch resistance |  | EN 16094:2021 Procedure B | MSR-B1 | Authoe
Scratch resistance |  | ISO 1518-1:2019 | No scratch | Authoe
Wear Resistance |  | EN 660-2 | Group T | Authoe
Resistance to stain |  | EN 423 | Resistant | Authoe
Chemical Resistance |  | EN 423 | Resistant | Authoe
Dimensional Stability |  | EN 434 | X Direction:-0.04% Y Direction:-0.02% | Authoe
Curling after Exposure to Heat |  | EN 434 | ~0.01mm | Authoe
Residual Indentation |  | EN 433 | ~0.03mm | Authoe
Acoustic Insulation |  | ASTM E989-18 | IIC=73
Chair Caster |  | ISO 4918 | Pass | Kingdom
Color Fastness |  | ISO 105-B02 | ≥6 | Authoe
VOC &Carbonyl Compounds |  | ASTM D5116-25 | Not Detected | Authoe
VOC emissions |  | ISO 16000 parts 3, 6, 9, 11 | A+ | Kingdom
CE |  | EN 14041:2004/AC:2006 | Certified | Authoe
REACH & WFD |  | 1907/2006 Article 33(1) | Meet Requirement
Utilization |  |  | Recyclable

## TDS_wall
Technical Data Sheet
Wall Panel
Dimension | Thickness-mm | 4, 5, 8, 9, 12, 16 or 18 - customizable
| Length-mm | 2440, 2600, 2800, 2900 or 3600 - customizable
| Width-mm | 600, 900, or 1220 - customizable
Density -ton/m³ |  | 0.65, 0.7, 0.75, 0.9, 1.0 or 2.05
Profile |  | tongue & groove (optional)
Category |  | Standard | Result
Vinyl Chloride Monomer(VCM) |  | EN 15102:2007+A1:2011 | ND
Migration of heavy metals and certain other elements |  | EN 15102:2007+A1:2011 | ND
Formaldehyde Release |  | EN 15102:2007+A1:2011 | ND
Formaldehyde Emission |  | GB/T 39600-2021 | ENF
Reaction to fire |  | EN 13501-1:2020 | B-s3-d0
Reaction to fire |  | ASTM E84 / UL 723 | Class A
Reaction to fire |  | CAN/ULC-S102:2018+R1:2019 | FSR: 20 SDC: 240
VOCs & Carbonyl Compounds |  | ASTM D5116-25 | ND
VOC emissions |  | ISO 16000 parts 3, 6, 9, 11 | A+ | Kingdom
Dimensional Stability |  | T/ZZB 0411-2018 | X Direction: 0 Y Direction: 0 Z Direction: +0.1
Curling after Exposure to Heat/Cold |  | T/ZZB 0411-2018 | 0
CE |  | EN 14041:2004/AC:2006 | Certified
REACH & WFD |  | 1907/2006 Article 33(1) | Meet Requirement
Green Product |  | GB/T 37866-2019 | Certified
Utilization |  |  | Recyclable